## Sheet1
Sample # | Target compound | Category | Thin film fab date | Precursor AX (1) | Precursor AX (1) is added as powder/ solution? | Day precursor solution AX (1) made | Precursor AX (2) | Day precursor solution AX (2) made | Precursor AX (2) is added as powder/ solution? | AX (1): AX (2) molar ratios | Precursor BX3 (1) | Precursor BX3 (1) is added as a solution/ powder? | Precursor BX3 (2) | Precursor BX3 (2) is added as a solution/ powder? | BX3(1) : BX3 (2) molar ratios | Solvent for BX3 (1) | Concentration for BX3 (1) in Molar | Solvent for BX3 (2) | Concentration for BX3 (2) in Molar | Dopants? (Y/N) | Phase
1 | Cs3Bi2I9 | Bi | 2018-06-21 | CsAc | Powder | 2018-06-21 |  |  |  | 1:0 | BiI3 | Solution |  |  | 1:0 | DMSO | 1M |  |  | N | 0
2 | Cs3Bi2I9 | Bi | 2018-06-21 | CsAc | Powder | 2018-06-21 | CsAc | 2018-06-21 | Powder | 9:1 | BiI3 | Solution | SbBr3 | Solution | 9:1 | DMSO | 1M | DMSO | 1M | N | 0
3 | Cs3Bi2I9 | Bi | 2018-06-21 | CsAc | Powder | 2018-06-21 | CsAc | 2018-06-21 | Powder | 4:1 | BiI3 | Solution | SbBr3 | Solution | 4:1 | DMSO | 1M | DMSO | 1M | N | 0
4 | Cs3Bi2I9 | Bi | 2018-06-21 | CsAc | Powder | 2018-06-21 | CsAc | 2018-06-21 | Powder | 2:3 | BiI3 | Solution | SbBr3 | Solution | 3:2 | DMSO | 1M | DMSO | 1M | N | 0
5 | Cs3Bi2I9 | Bi | 2018-06-21 | CsAc | Powder | 2018-06-21 | CsAc | 2018-06-21 | Powder | 1:1 | BiI3 | Solution | SbBr3 | Solution | 1:1 | DMSO | 1M | DMSO | 1M | N | 0
6 | Cs3Bi2I9 | Bi | 2018-06-21 | CsAc | Powder | 2018-06-21 | CsAc | 2018-06-21 | Powder | 3:2 | BiI3 | Solution | SbBr3 | Solution | 2:3 | DMSO | 1M | DMSO | 1M | N | 0
7 | Cs3Bi2I9 | Bi | 2018-06-21 | CsAc | Powder | 2018-06-21 | CsAc | 2018-06-21 | Powder | 1:4 | BiI3 | Solution | SbBr3 | Solution | 1:4 | DMSO | 1M | DMSO | 1M | N | 0
8 | Cs3Bi2I9 | Bi | 2018-06-21 | CsAc | Powder | 2018-06-21 | CsAc | 2018-06-21 | Powder | 1:9 | BiI3 | Solution | SbBr3 | Solution | 1:9 | DMSO | 1M | DMSO | 1M | N | 0
9 | Cs3Sb2Br9 |  | 2018-06-21 |  |  |  | CsAc | 2018-06-21 | Powder | 0:1 |  |  | SbBr3 | Solution | 0:1 |  |  | DMSO | 1M | N | 2
10 | (CH6N)(CH5N2)PbI2Br1 | Pb | 2018-06-27 | CH5IN2 | Powder | 2018-06-27 | CH6BrN | 2018-06-27 | Powder | 2:1 | PbI2 | Solution | PbBr2 | Solution | 2:1 | DMF/DMSO (9:1) | 1.5M | DMF/DMSO (9:1) | 1.5M | N | 3
11 | (CH5N2)PbI3 | Pb | 2018-06-27 | CH5IN2 | Powder | 2018-06-27 | CH6BrN | 2018-06-27 | Powder | 1:1 | PbI2 | Solution | PbBr2 | Solution | 1:1 | DMF/DMSO (9:1) | 1.5M | DMF/DMSO (9:1) | 1.5M | N | 3
12 | (CH5N2)PbI3 | Pb | 2018-06-27 | CH5IN2 | Powder | 2018-06-27 | CH6BrN | 2018-06-27 | Powder | 1:2 | PbI2 | Solution | PbBr2 | Solution | 1:2 | DMF/DMSO (9:1) | 1.5M | DMF/DMSO (9:1) | 1.5M | N | 3
13 | (CH5N2)PbI3 | Pb | 2018-06-27 | CH5IN2 | Powder | 2018-06-27 | CH6BrN | 2018-06-27 | Powder | 5:1 | PbI2 | Solution | PbBr2 | Solution | 5:1 | DMF/DMSO (9:1) | 1.5M | DMF/DMSO (9:1) | 1.5M | N | 3
14 | (CH5N2)PbI3 | Pb | 2018-06-27 | CH5IN2 | Powder | 2018-06-27 | CH6BrN | 2018-06-27 | Powder | 1:5 | PbI2 | Solution | PbBr2 | Solution | 1:5 | DMF/DMSO (9:1) | 1.5M | DMF/DMSO (9:1) | 1.5M | N | 3
15 | Cs3Bi2Br9 | Bi | 2018-05-24 | CsBr | Powder | [5 empty] | BiBr3 | Solution |  |  | 2:1 | DMSO | 1M |  |  | N | 2
16 | Cs3B2iBr9 | Bi | 2018-05-24 | CsBr | Powder | [5 empty] | BiBr3 | Solution |  |  | 3:2 | DMSO | 1M |  |  | N | 2
17 | Cs3Sb2Br9 |  | 2018-05-24 | CsBr | Powder | [5 empty] | SbBr3 | Solution |  |  | 2:1 | DMF | 1M |  |  | N | 2
18 | Cs3Sb2Br 9 |  | 2018-05-24 | CsBr | Powder | [5 empty] | SbBr3 | Solution |  |  | 3:2 | DMF | 1M |  |  | N | 2
19 | (CH6N)SnI3 | Sn |  | CH6IN | [5 empty] | 1:0 | SnI2 |  |  |  | 1:0 |  |  |  |  | N | 3
20 | (CH6N)SnI3 | Sn |  | CH6IN | [5 empty] | 1:0 | SnI2 |  |  |  | 1:0 |  |  |  |  | Y | 3
21 | (CH6N)SnI3 | Sn |  | CH6IN | [5 empty] | 1:0 | SnI2 |  |  |  | 1:0 |  |  |  |  | Y | 3
22 | (CH6N)SnI3 | Sn |  | CH6IN | [5 empty] | 1:0 | SnI2 |  |  |  | 1:0 |  |  |  |  | Y | 3
23 | Rb4CuSb2Cl12 | Sb | 2018-03-04 | RbI | solution | 2018-03-04 | CuCl2 | 2018-03-04 | solution | 4:1 | SbCl3 | solution |  |  | 1:0 | DMF | 0.6 |  |  | N
24 | Cs4CuSb2Cl12 | Sb | 2018-03-04 | CsI | solution |  | CuCl2 | 2018-03-04 | solution | 4:1 | SbCl3 | solution |  |  | 1:0 | DMF | 0.6 |  |  | N
25 | Rb3CuSb2I10Cl2 | Sb | 2018-03-04 | RbI | solution | 2018-03-04 | CuCl2 | 2018-03-04 | solution | 4:1 | SbI3 | solution |  |  | 1:0 | DMF | 0.6 |  |  | N
26 | (CH6N)2CuCl4 | Cu | 2018-03-08 | CH6ClN | solution | 2018-03-08 |  |  |  | 1:0 | CuCl2 | powder |  |  | 1:0 |  |  |  |  | N
27 | (CH6N)2CuCl4 | Cu | 2018-03-08 | CH6ClN | solution | 2018-03-08 |  |  |  | 1:0 | CuCl2 | powder |  |  | 1:0 |  |  |  |  | N
28 | (CH6N)2CuI2Cl2 | Cu | 2018-03-08 | CH6IN | solution | 2018-03-08 |  |  |  | 1:0 | CuCl2 | powder |  |  | 1:0 |  |  |  |  | N | 2
29 | (CH6N)2CuI2Cl2 | Cu | 2018-03-08 | CH6IN | solution | 2018-03-08 |  |  |  | 1:0 | CuCl2 | powder |  |  | 1:0 |  |  |  |  | N | 2
30 | (CH6N)2CuBr2Cl2 | Cu | 2018-03-08 | CH6BrN | solution | 2018-03-08 |  |  |  | 1:0 | CuCl2 | powder |  |  | 1:0 |  |  |  |  | N | 2
31 | (CH6N)2CuI2Cl2 | Cu | 2018-03-08 | CH6BrN | solution | 2018-03-08 |  |  |  | 1:0 | CuCl2 | powder |  |  | 1:0 |  |  |  |  | N | 2
32 | (CH5N2)PbI3 | Pb | 2018-07-03 | CH5IN2 | powder | 2018-07-03 | CH6BrN | 2018-07-03 | powder | 5:1 | PbI2 | solution | PbBr2 | solution | 5:1 | DMF:DMSO (9:1) | 1.2 | DMF:DMSO (9:1) | 1.2 | Y | 3
33 | (CH5N2)PbI3 | Pb | 2018-07-03 | CH5IN2 | powder | 2018-07-03 | CH6BrN | 2018-07-03 | powder | 5:1 | PbI2 | solution | PbBr2 | solution | 5:1 | DMF:DMSO (9:1) | 1.2 | DMF:DMSO (9:1) | 1.2 | Y | 3
34 | (CH5N2)PbI3 | Pb | 2018-07-03 | CH5IN2 | powder | 2018-07-03 | CH6BrN | 2018-07-03 | powder | 5:1 | PbI2 | solution | PbBr2 | solution | 5:1 | DMF:DMSO (9:1) | 1.2 | DMF:DMSO (9:1) | 1.2 | Y | 3
35 | (CH5N2)PbI3 | Pb | 2018-07-03 | CH5IN2 | powder | 2018-07-03 | CH6BrN | 2018-07-03 | powder | 5:1 | PbI2 | solution | PbBr2 | solution | 5:1 | DMF:DMSO (9:1) | 1.2 | DMF:DMSO (9:1) | 1.2 | N | 3
43 | (CH6N)SbI2Br2 | Sb
44 | (CH6N)SbBr4 | Sb
45 | Cs3NaBiI | Bi
46 | CsNaSbI | Sb
47 | RbNaSbI | Sb
48 | RbNaSbBr | Sb
49 | CsNaBiI_SbBr
50 | Rb3Bi2I9 | Bi | 2018-03-05 | RbI | Powder | 2018-03-05 |  |  |  | 1:0 | BiI3 | Solution |  |  | 1:0 | DMSO | 0.4 |  |  | N | 2
51 | Cs3Bi2I9 | Bi | 2018-03-05 | CsI | Powder | 2018-03-05 |  |  |  | 1:0 | BiI3 | Solution |  |  | 1:0 | DMSO | 0.4 |  |  | N | 0
52 | K3Bi2I9 | Bi | 2018-03-05 | KI | Powder | 2018-03-05 |  |  |  | 1:0 | BiI3 | Solution |  |  | 1:0 | DMSO | 0.4 |  |  | N | 2
53 | Rb3Sb2I9 | Sb | 2018-03-05 | RbI | Powder | 2018-03-05 |  |  |  | 1:0 | SbI3 | Solution |  |  | 1:0 | DMF | 0.4 |  |  | N | 2
54 | Cs3Sb2I9 | Sb | 2018-03-05 | CsI | Powder | 2018-03-05 |  |  |  | 1:0 | SbI3 | Solution |  |  | 1:0 | DMF | 0.4 |  |  | N | 2
55 | K3Sb2I9 | Sb | 2018-03-05 | KI | Powder | 2018-03-05 |  |  |  | 1:0 | SbI3 | Solution |  |  | 1:0 | DMF | 0.4 |  |  | N | 2
56 | Cs2AgBiBr6 | Bi | 2018-05-16 | CsBr | Powder | 2018-05-16 |  |  |  | 1:0 | BiBr3 | Powder | AgBr | Powder | 1:1 | DMSO | 0.6 | DMSO | 0.6 | N | 3
57 | Cs2CuBiI6 | Bi | 2018-01-17 | CsI | Powder | 2018-01-17 |  |  |  | 1:0 | BiI3 | Solution | CuI | Solution | 1:1 | DMF | 0.6 | DMSO | 0.6 | N
58 | Cs2CuSbI6 | Sb | 2018-01-19 | CsI | Powder | 2018-01-19 |  |  |  | 1:0 | SbI3 | Solution | CuI | Solution | 1:1 | DMF | 0.6 | DMSO | 0.6 | N
59 | Cs2CuSbI6 | Sb | 2018-01-17 | CsI | Powder | 2018-01-17 |  |  |  | 1:0 | SbI3 | Solution | CuI | Solution | 1:1 | DMF | 0.6 | DMSO | 0.6 | N
60 | Rb2CuSbI6 | Sb | 2018-01-22 | RbI | Powder | 2018-01-22 |  |  |  | 1:0 | SbI3 | Solution | CuI | Solution | 1:1 | DMF | 0.6 | DMSO | 0.6 | N
61 | Rb2AgBiI6 | Bi | 2018-01-19 | RbI | Powder | 2018-01-19 |  |  |  | 1:0 | BiI3 | Solution | AgI | Solution | 1:1 | DMF: DMSO 1:1 | 0.6 | Butlyamine | 0.6 | N
62 | Na3Sb2Br9 | Sb | 2018-06-29 | NaBr | Powder | 2018-06-29 |  |  |  | 1:0 | SbBr3 | Solution |  |  | 1:0 | DMSO | 0.4 |  |  | N
63 | Na3Sb2Br9 | Sb | 2018-07-05 | NaBr | Powder | 2018-07-05 |  |  |  | 1:0 | SbBr3 | Solution |  |  | 1:0 | DMSO | 0.4 |  |  | N
64 | Na3Bi2Br9 | Bi | 2018-06-29 | NaBr | Powder | 2018-06-29 |  |  |  | 1:0 | BiBr3 | Solution |  |  | 1:0 | DMSO | 0.4 |  |  | N
65 | Na3Bi2Br9 | Bi | 2018-07-05 | NaBr | Powder | 2018-07-05 |  |  |  | 1:0 | BiBr3 | Solution |  |  | 1:0 | DMSO | 0.4 |  |  | N
66 | Cs3Sb2Br9 | Sb | 2018-06-29 | CsBr | Powder | 2018-06-29 |  |  |  | 1:0 | SbBr3 | Solution |  |  | 1:0 | DMSO | 0.4 |  |  | N | 2
67 | Rb3Sb2Br9 | Sb | 2018-06-29 | RbBr | Powder | 2018-06-29 |  |  |  | 1:0 | SbBr3 | Solution |  |  | 1:0 | DMSO | 0.4 |  |  | N
68 | Rb3Sb2Br9 | Sb | 2018-07-05 | RbBr | Powder | 2018-07-05 |  |  |  | 1:0 | SbBr3 | Solution |  |  | 1:0 | DMSO | 0.4 |  |  | N | 2
69 | Rb3Bi2Br9 | Bi | 2018-06-29 | RbBr | Powder | 2018-06-29 |  |  |  | 1:0 | BiBr3 | Solution |  |  | 1:0 | DMSO | 0.4 |  |  | N | 2
70 | Cs3Bi2Br9 | Bi | 2018-06-29 | CsBr | Powder | 2018-06-29 |  |  |  | 1:0 | BiBr3 | Solution |  |  | 1:0 | DMSO | 0.4 |  |  | N | 2
71 | Cs2AgSbBr6 | Sb | 2018-06-06 | CsBr | Powder | 2018-06-06 |  |  |  | 1:0 | SbBr3 | Solution | AgBr | Powder | 1:1 | DMSO | 0.6 | DMSO | 0.6 | N | 3
72 | Bi3I10 | Bi | [17 empty] | N
73 | Bi3I10 | Bi | [17 empty] | N
74 | BiI4 | Bi | 2017-11-21 | [16 empty] | N
75 | BiI4 | Bi | 2017-11-21 | [16 empty] | N
76 | (CH5N2)PbI3 | Pb | 2018-06-25 | CH5IN2 | Powder |  |  |  |  | 1:0 | PbI2 | Solution | [7 empty] | N | 3
77 | (CH5N2)PbI3 | Pb | 2018-06-25 | CH5IN2 | Powder |  | CH6BrN | Powder |  | 1:9 | PbI2 | Solution | PbBr2 | Solution | [5 empty] | N | 3
78 | (CH5N2)PbI3 | Pb | 2018-06-25 | CH5IN2 | Powder |  | CH6BrN | Powder |  | 1:5 | PbI2 | Solution | PbBr2 | Solution | [5 empty] | N | 3
79 | (CH5N2)PbI3 | Pb | 2018-06-25 | CH5IN2 | Powder |  | CH6BrN | Powder |  | 1:3 | PbI2 | Solution | PbBr2 | Solution | [5 empty] | N | 3
80 | (CH5N2)PbI3 | Pb | 2018-06-25 | CH5IN2 | Powder |  | CH6BrN | Powder |  | 1:2 | PbI2 | Solution | PbBr2 | Solution | [5 empty] | N | 3
81 | (CH5N2)PbI3 | Pb | 2018-06-25 | CH5IN2 | Powder |  | CH6BrN | Powder |  | 1:1 | PbI2 | Solution | PbBr2 | Solution | [5 empty] | N | 3
82 | (CH5N2)PbI3 | Pb | 2018-06-25 | CH5IN2 | Powder |  | CH6BrN | Powder |  | 2:1 | PbI2 | Solution | PbBr2 | Solution | [5 empty] | N | 3
83 | (CH5N2)PbI3 | Pb | 2018-06-25 | CH5IN2 | Powder |  | CH6BrN | Powder |  | 3:1 | PbI2 | Solution | PbBr2 | Solution | [5 empty] | N | 3
84 | (CH5N2)PbI3 | Pb | 2018-06-25 | CH5IN2 | Powder |  | CH6BrN | Powder |  | 5:1 | PbI2 | Solution | PbBr2 | Solution | [5 empty] | N | 3
85 | (CH5N2)PbI3 | Pb | 2018-06-25 | CH5IN2 | Powder |  | CH6BrN | Powder |  | 9:1 | PbI2 | Solution | PbBr2 | Solution | [5 empty] | N | 3
86 | (CH6N)PbBr3 | Pb | 2018-06-25 | CH6BrN | Powder |  |  |  |  | 1:0 | PbBr2 | Solution | [7 empty] | N | 3
87 | (CH6N)PbBr3 | Pb | 2018-06-25 | CH6BrN | Powder |  |  |  |  | 1:0 | PbBr2 | Solution | [7 empty] | N
88 | (CH5N2)PbBr3 | Pb | 2018-06-25 | CH5BrN2 | Powder |  |  |  |  | 1:0 | PbBr2 | Solution | [7 empty] | N
89 | (CH6N)PbBr3 | Pb | 2018-06-25 | CH5IN2 | Powder |  | CH6BrN | Powder |  | 1:9 | PbI2 | Solution | PbBr2 | Solution | [5 empty] | Y | 3
90 | (CH6N)PbBr3 | Pb | 2018-06-25 | CH5IN2 | Powder |  | CH6BrN | Powder |  | 1:5 | PbI2 | Solution | PbBr2 | Solution | [5 empty] | Y | 3
91 | (CH6N)PbBr3 | Pb | 2018-06-25 | CH5IN2 | Powder |  | CH6BrN | Powder |  | 1:3 | PbI2 | Solution | PbBr2 | Solution | [5 empty] | Y | 3
92 | (CH6N)PbBr3 | Pb | 2018-06-25 | CH5IN2 | Powder |  | CH6BrN | Powder |  | 1:2 | PbI2 | Solution | PbBr2 | Solution | [5 empty] | Y | 3
93 | (CH5N2)PbI3 | Pb | 2018-06-25 | CH5IN2 | Powder |  | CH6BrN | Powder |  | 1:1 | PbI2 | Solution | PbBr2 | Solution | [5 empty] | Y | 3
94 | (CH5N2)PbI3 | Pb | 2018-06-25 | CH5IN2 | Powder |  | CH6BrN | Powder |  | 2:1 | PbI2 | Solution | PbBr2 | Solution | [5 empty] | Y | 3
95 | (CH5N2)PbI3 | Pb | 2018-06-25 | CH5IN2 | Powder |  | CH6BrN | Powder |  | 3:1 | PbI2 | Solution | PbBr2 | Solution | [5 empty] | Y | 3
96 | (CH5N2)PbI3 | Pb | 2018-06-25 | CH5IN2 | Powder |  | CH6BrN | Powder |  | 5:1 | PbI2 | Solution | PbBr2 | Solution | [5 empty] | Y | 3
97 | (CH5N2)PbI3 | Pb | 2018-06-25 | CH5IN2 | Powder |  | CH6BrN | Powder |  | 9:1 | PbI2 | Solution | PbBr2 | Solution | [5 empty] | Y | 3
98 | (CH6N)PbBr3 | Pb | 2018-06-25 | CH5IN2 | Powder |  | CH6BrN | Powder |  | 1:9 | PbI2 | Solution | PbBr2 | Solution | [5 empty] | Y | 3
99 | (CH6N)PbBr3 | Pb | 2018-06-25 | CH5IN2 | Powder |  | CH6BrN | Powder |  | 1:5 | PbI2 | Solution | PbBr2 | Solution | [5 empty] | Y | 3
100 | (CH6N)PbBr3 | Pb | 2018-06-25 | CH5IN2 | Powder |  | CH6BrN | Powder |  | 1:3 | PbI2 | Solution | PbBr2 | Solution | [5 empty] | Y | 3
101 | (CH6N)PbBr3 | Pb | 2018-06-25 | CH5IN2 | Powder |  | CH6BrN | Powder |  | 1:2 | PbI2 | Solution | PbBr2 | Solution | [5 empty] | Y | 3
102 | (CH5N2)PbI3 | Pb | 2018-06-25 | CH5IN2 | Powder |  | CH6BrN | Powder |  | 1:1 | PbI2 | Solution | PbBr2 | Solution | [5 empty] | Y | 3
103 | (CH5N2)PbI3 | Pb | 2018-06-25 | CH5IN2 | Powder |  | CH6BrN | Powder |  | 2:1 | PbI2 | Solution | PbBr2 | Solution | [5 empty] | Y | 3
104 | (CH5N2)PbI3 | Pb | 2018-06-25 | CH5IN2 | Powder |  | CH6BrN | Powder |  | 3:1 | PbI2 | Solution | PbBr2 | Solution | [5 empty] | Y | 3
105 | (CH5N2)PbI3 | Pb | 2018-06-25 | CH5IN2 | Powder |  | CH6BrN | Powder |  | 5:1 | PbI2 | Solution | PbBr2 | Solution | [5 empty] | Y | 3
106 | (CH5N2)PbI3 | Pb | 2018-06-25 | CH5IN2 | Powder |  | CH6BrN | Powder |  | 9:1 | PbI2 | Solution | PbBr2 | Solution | [5 empty] | Y | 3
107 | Rb2AgSbI6 | Sb | 2018-01-19 | RbI | Powder | 2018-01-19 |  |  |  | 1:0 | SbI3 | Solution | AgI | Solution | 1:1 | DMF | 0.6 | Butylamine | 0.6 | N
| Cs2AgBiBr6 | Bi | 2018-05-11 | CH3COOCs | Solution | 2018-05-11 |  |  |  | 1:0 | BiBr3 | Solution | AgBr | Solution | 1:1 | DMF | 0.6 | Butylamine | 0.6 | N
| Cs2AgBiI6 | Bi
| Cs2AgSbI6 | Sb
| Cs2NaBiBr6 | Bi
Note on C1: Put the B-site cation as the category. If it's alloyed, leave it blank for now.
Note on D1: When was this fabricated? If you have more than 1 film fabricated on different dates, please add more rows to input that different information, and leave sample # for the paper/ category blank.
Note on H1: If there is no precursor 2, leave it blank.
Note on I1: If there is no precursor 2, leave it blank.
Note on J1: If there is no precursor 2, leave it blank.
Note on K1: If there is only 1 precursor, put 1:0.
Note on N1: If there is no precursor 2, leave it blank.
Note on O1: If there is no precursor 2, leave it blank.
Note on P1: If there is only 1 precursor, put 1:0.
Note on S1: If there is no precursor 2, leave it blank.
Note on T1: If there is no precursor 2, leave it blank.
Note on U1: If there is no dopants, leave the rest of the columns blank